## hrd
|  |  | EAST PIPES | [24 empty] | Format No. |  |  | :QC/F/36/REV. 03
Document No.
Revision
|  |  | KINGDOM OF SAUDI ARABIA | [24 empty] | Date
|  |  | QUALITY CONTROL | [24 empty] | Pages
Document |  |  | MILL TEST CERTIFICATE (AS PER BS EN 10204:2004 TYPE 3.1) | [24 empty] | Annexure No.
MANUFACTURER | [12 empty] | ITP No.
CLIENT
PROJECT
P. O. NO.
PIPE SIZE / MATERIAL SPEC.
MFG./TECHNICAL SPECIFICATION
Required Values For Base , Weld & Haz Metal : 250 HV10 Max (Attachment No. 2)
Sr No | HEAT NO. | PIPE NO. | CORRESPONDING HARDNESS VALUES AT HV10 | [32 empty] | REMARKS
|  |  | BASE | [5 empty] | HAZ | [17 empty] | WELD
|  |  | 1 | 2 | 3 | 4 | 5 | 6 | 7 | 8 | 9 | 10 | 11 | 12 | 13 | 14 | 15 | 16 | 17 | 18 | 19 | 20 | 21 | 22 | 23 | 24 | 25 | 26 | 27 | 28 | 29 | 30 | 31 | 32 | 33
1 | 2601253 | N26001361 | 184 | 188 | 175 | 192 | 182 | 194 | 178 | 182 | 179 | 184 | 180 | 173 | 170 | 177 | 185 | 184 | 174 | 169 | 164 | 175 | 181 | 187 | 176 | 172 | 202 | 205 | 201 | 199 | 204 | 198 | 203 | 206 | 202 | HEAT-T
2 | 2601235 | N26001365 | 191 | 191 | 182 | 194 | 185 | 183 | 174 | 183 | 185 | 184 | 188 | 176 | 171 | 177 | 188 | 193 | 179 | 191 | 176 | 171 | 185 | 183 | 179 | 177 | 200 | 198 | 204 | 197 | 204 | 205 | 199 | 200 | 203 | HEAT-T
3 | 2551275 | N26001371 | 186 | 189 | 176 | 189 | 185 | 191 | 168 | 173 | 186 | 189 | 182 | 164 | 169 | 180 | 183 | 190 | 182 | 171 | 176 | 185 | 190 | 189 | 178 | 173 | 200 | 204 | 209 | 203 | 208 | 206 | 200 | 199 | 207 | HEAT-T
4 | 2552316 | N26001372 | 184 | 192 | 186 | 184 | 184 | 177 | 175 | 178 | 186 | 195 | 178 | 181 | 184 | 173 | 182 | 185 | 175 | 176 | 168 | 175 | 193 | 189 | 176 | 170 | 201 | 205 | 202 | 195 | 199 | 204 | 206 | 203 | 193 | HEAT-T
NOTE: INDENTATION POINT FOR BASE METAL ARE 1 to 6, INDENTATION POINT FOR HAZ ARE 7 to 24 & INDENTATION POINT FOR WELD METAL ARE 25 to 33. Hardness indentation as per figure H.1 in API 5L and clause SAMSS 035 H.7.3.3.3
PREPARED BY: |  |  |  |  | REVIEWED BY: | [11 empty] | APPROVED BY: | [11 empty] | CLIENT/TPI APPROVAL
ENGINEER |  |  |  |  | LAB IN CHARGE | [11 empty] | HEAD QUALITY & TS | [11 empty] | SA VID / SA VID REPRESENTATIVE
BENJAMIN BON |  |  |  |  | MOSTAFA SARSAK | [11 empty] | DHAVAL VORA | [11 empty] | HITESH KUMAR JAIN - APPLUS VELOSI